## chemical requirements
Chemical Requirements
Grade | Composition, %
| C | Mn | P | S | Si | Ni | Cr | Mo
| max | max | max | max | max
Austenitic
201 | 0.15 | 5.5-7.5 | 0.06 | 0.03 | 1 | 3.5-5.5 | 16.0-18.0
202 | 0.15 | 7.5-10.0 | 0.06 | 0.03 | 1 | 4.0-6.0 | 17.0-19.0
301 | 0.15 | 2 | 0.04 | 0.03 | 1 | 6.0-8.0 | 16.0-18.0
304 | 0.08 | 2 | 0.04 | 0.03 | 1 | 8.0-11.0 | 18.0-20.0
304L | 0.035 | 2 | 0.04 | 0.03 | 1 | 8.0-13.0 | 18.0-20.0
309S | 0.08 | 2 | 0.04 | 0.03 | 1 | 12.0-15.0 | 22.0-24.0
310S | 0.08 | 2 | 0.04 | 0.03 | 1 | 19.0-22.0 | 24.0-26.0
316 | 0.08 | 2 | 0.04 | 0.03 | 1 | 10.0-14.0 | 16.0-18.0 | 2.0-3.0
316L | 0.035 | 2 | 0.04 | 0.03 | 1 | 10.0-15.0 | 16.0-18.0 | 2.0-3.0
321 | 0.08 | 2 | 0.04 | 0.03 | 1 | 9.0-13.0 | 17.0-20.0
Ferritic
430 | 0.12 | 1 | 0.04 | 0.03 | 1 | 0.5max | 16.0-18.0

## size list
Round/Square/Rectangular Tube Size List
WT | (mm) | 0.25 | 0.3 | 0.4 | 0.5 | 0.6 | 0.7 | 0.8 | 0.9 | 1 | 1.2 | 1.5 | 2 | 2.5 | 3 | 4 | 5
OD (mm)
8
9
9.5
10
12
12.7
13
14
15
15.9
16
17
18
19
20
21.3
22
23
23.5
24
25.4
26.9
28.6
30
31.8
32
33.7
35
38.1
40
41.3
42.4
44.5
45
46.9
48.3
50.8
52
53
54
55
56
57
60
62
63.5
65
67
68
70
72
73
76.2
77.6
79
80
82
84
85
86.9
88.9
92
94
96
98
100
101.6
105
108
110
112
114.3
120
122
127
129
130
131
133
139
141
147
148
150
152.4
154
156
159
165
168
180
183
191
194
198
200
203
204
208
216
219
273
323.85
10*10
12*12
12.7*12.7
14*14
15*15
16*16
17*17
18*18
19*19
20*8
20*10
20*20
22*10
22*22
23*11
23*23
25*13
25*25
25.4*12
25.4*19
28*28
30*10
30*15
30*20
30*30
32*32
35*35
36*23
36*36
38*19
38*20
38*25
38*28
38*38
40*10
40*15
40*20
40*40
43*18
45*45
50*10
50*15
50*20
50*25
50*30
50*50
57.2*57.2
60*10
60*12
60*15
60*20
60*25
60*30
60*40
60*60
63*17
65*65
70*10
70*16
70*20
70*30
70*40
70*50
70*70
75*45
75*50
80*10
80*20
80*40
80*60
80*80
90*15
90*20
90*30
90*50
90*90
95*45
100*15
100*20
100*30
100*40
100*50
100*60
100*80
100*100
127*50.8
120*20
120*60
120*80
120*100
120*120
150*20
150*50
150*100
180*100
180*120
200*50
200*120
200*150
200*200