## chemical requirements
Chemical Requirements
Grade | Composition, %
| C | Mn | P | S | Si | Ni | Cr | Mo
| max | max | max | max | max
Austenitic
201 | 0.15 | 5.5-7.5 | 0.06 | 0.03 | 1 | 3.5-5.5 | 16.0-18.0
202 | 0.15 | 7.5-10.0 | 0.06 | 0.03 | 1 | 4.0-6.0 | 17.0-19.0
301 | 0.15 | 2 | 0.04 | 0.03 | 1 | 6.0-8.0 | 16.0-18.0
304 | 0.08 | 2 | 0.04 | 0.03 | 1 | 8.0-11.0 | 18.0-20.0
304L | 0.035 | 2 | 0.04 | 0.03 | 1 | 8.0-13.0 | 18.0-20.0
309S | 0.08 | 2 | 0.04 | 0.03 | 1 | 12.0-15.0 | 22.0-24.0
310S | 0.08 | 2 | 0.04 | 0.03 | 1 | 19.0-22.0 | 24.0-26.0
316 | 0.08 | 2 | 0.04 | 0.03 | 1 | 10.0-14.0 | 16.0-18.0 | 2.0-3.0
316L | 0.035 | 2 | 0.04 | 0.03 | 1 | 10.0-15.0 | 16.0-18.0 | 2.0-3.0
321 | 0.08 | 2 | 0.04 | 0.03 | 1 | 9.0-13.0 | 17.0-20.0
Ferritic
430 | 0.12 | 1 | 0.04 | 0.03 | 1 | 0.5max | 16.0-18.0

## slot tube size list
Slot Tube Size List
Drawing | OD | Slot | Drawing | OD | Slot
| d/a*b*c | w*h |  | d/a*b*c | w*h
| φ25.4 | 14*14 |  | 25*21 | 14*14
| φ28 | 5*5 |  | 31.8*31.8 | 15*15
| φ31.8 | 13*15 |  | 32*32 | 15*5
| φ31.8 | 18.5*15 |  | 38*25 | 20*15
| φ38.1 | 15*15 |  | 38*38 | 15*15
| φ38.1 | 23.5*13 |  | 40*40 | 15*15
| φ38.1 | 19*23 |  | 40*40 | 20*20
| φ42.4 | 19.7*26.2 |  | 40*60 | 15*15
| φ42.4 | 15*15 |  | 50*50 | 20*20
| φ42.4 | 20*15 |  | 50*50 | 15*15
| φ42.4 | 24*24 |  | 50*25 | 25*15
| φ48.3 | 24*24 |  | 50*25 | 15*15
| φ48.3 | 19.7*31.8 |  | 60*40 | 15*15
| φ48.3 | 27*30 |  | 60*40 | 24*24
| φ48.3 | 30*27 |  | 60*60 | 25*25
| φ50.8 | 13.8*15 |  | 75*45 | 20*25
| φ50.8 | 15*15 |  | 75*45 | 25*25
| φ50.8 | 19.7*31.8 |  | 75*45 | 35*28
| φ50.8 | 19*38 |  | 70*30 | 42*6
| φ50.8 | 20*20 |  | 71*26 | 15*12
| φ50.8 | 20*25 |  | 100*30 | 34*19
| φ50.8 | 25*25 |  | 60*40 | 20*20
| φ50.8 | 28*21 |  | 87*65 | 24*28
| φ60 | 25*25 |  | 80*40 | 33*26
| φ60 | 25*40 |  | 80*40 | 24*24
| φ60.3 | 20*20 |  | 93*57 | 25*25
| φ60.3 | 34*34 |  | 100*52 | 45*40
| φ63 | 15*15 |  | 110*40 | 33*26
| φ63 | 20*20 |  | 100*68 | 42*27
| φ63 | 23*34
| φ63 | 25*25
| φ63 | 19*38
| φ76 | 25*25
| φ76 | 38*45
| φ90 | 57*35 |  | 103*68 | 25.3*13
| φ50.8 | 15*15
| φ76 | 25*25
| 85*40 | 25*13 25*20 |  | 60*20 | 30*5 7*7
| 40*40 | 15*15
| 120*33*74 | 15*12 |  | 82.7*20*35*36*23
| 140*50 | 36*20