## chemical requirements
Chemical Requirements
Grade | Composition, %
| C | Mn | P | S | Si | Ni | Cr | Mo
| max | max | max | max | max
Austenitic
201 | 0.15 | 5.5-7.5 | 0.06 | 0.03 | 1 | 3.5-5.5 | 16.0-18.0
202 | 0.15 | 7.5-10.0 | 0.06 | 0.03 | 1 | 4.0-6.0 | 17.0-19.0
301 | 0.15 | 2 | 0.04 | 0.03 | 1 | 6.0-8.0 | 16.0-18.0
304 | 0.08 | 2 | 0.04 | 0.03 | 1 | 8.0-11.0 | 18.0-20.0
304L | 0.035 | 2 | 0.04 | 0.03 | 1 | 8.0-13.0 | 18.0-20.0
309S | 0.08 | 2 | 0.04 | 0.03 | 1 | 12.0-15.0 | 22.0-24.0
310S | 0.08 | 2 | 0.04 | 0.03 | 1 | 19.0-22.0 | 24.0-26.0
316 | 0.08 | 2 | 0.04 | 0.03 | 1 | 10.0-14.0 | 16.0-18.0 | 2.0-3.0
316L | 0.035 | 2 | 0.04 | 0.03 | 1 | 10.0-15.0 | 16.0-18.0 | 2.0-3.0
321 | 0.08 | 2 | 0.04 | 0.03 | 1 | 9.0-13.0 | 17.0-20.0
Ferritic
430 | 0.12 | 1 | 0.04 | 0.03 | 1 | 0.5max | 16.0-18.0

## special shape tube size list
Special-shape Tube Size List
Drawing | OD | Drawing | OD
| a*b*c |  | a*b*c
| 19*25 |  | isosceles 5*12*12
| 15*30 |  | isosceles 100*40*60
| 18*33 |  | isosceles 40*20*20
| 20*30 |  | 28*30*17.5
| 20*34.3 |  | 50*60*80
| 21*61 |  | 30*125*60
| 23*38 |  | 30*130*50
| 24.9*40 |  | 30*120*60
| 28*57 |  | 30*150*50
| 30*60 |  | 40*40
30*70
| 31*62 |  | 61*61
32*64
35*55
| 34*80 |  | 90*55*51
35*80
| 40*60 |  | 86*59*51
40*80
| 40*110 |  | 73*46
42*75
| 46*100 |  | 60*42
50*100
| 50*120 |  | 63*43
50*150
| 57*93 |  | 65*47
60*90
60*115
| 60*120 |  | 63*43
60*150
| 78*145 |  | 72*52
80*142
| 90*180 |  | 107*54
95*180
| 100*150 |  | 30*30*R14
100*180
| 110*200 |  | 38*38*R38
153*177
| 6*12 |  | 80*80*R50
| 14*21 |  | 54*50*40
13*25
15*30
15*35
14*36
| 15*36 |  | 150*25*35
16*34
15*35
18*33
20*40
| 20*90 |  | 80*25
30*60
40*80
15*117
51*151
60*100
| 154*251 |  | 13*13*13
22*15
| 22.3*17.5 |  | 60*60*60
60*25
| 70*40 |  | 31*28.6*55
120*40
120*60*80
100*40*30
90*25.4*90
25*22*25